## 拉伸
| 直径1 |  | 直径2 |  | 直径3 |  | d0 | L0
| 测量1 | 测量2 | 测量1 | 测量2 | 测量1 | 测量2
低碳钢 | 4.82 | 4.82 | 4.84 | 4.86 | 4.92 | 4.94 | 4.866667 | 48.66667
铸铁 | 4.94 | 4.96 | 5.02 | 5.04 | 5.02 | 5 | 4.996667 | 49.96667
| 断后标距 | [5 empty] | 最小直径
| 1 | 2 | 3 | 4 | 5 | 平均 | 1 | 2 | 平均
低碳钢 | 60.12 | 59.72 | 59.7 | 60.06 | 59.72 | 59.864 | 2.68 | 2.7 | 2.69
铸铁 | 53.3 | 52.76 | 52.76 | 53.18 | 53.02 | 53.004 | 4.88 | 4.86 | 4.87

## 压缩
截面直径
| 1 | 2 | 平均值
低碳钢 | 3.9 | 3.88 | 3.89
铸铁 | 3.88 | 3.88 | 3.88