## Sheet1
硅棒横截面上五个位置处的电阻率测试实验数据记录表
温度 | 21.7 | 样品厚度 (mm) | 2.5 | 样品直径 (mm) | 24 |  | 探针间距S (cm)
| 测试电流(mA) | 正向电压(mV) | 反向电压(mV) | 电压平均值 | 电阻率ρT （Ω*cm） | 电阻率ρ23 （Ω*cm） | 0.1
位置1 | 0.5893 | 1.57 | 1.57 | 1.57 | 1.673952 | 1.689888 | F_T
位置2 | 0.5893 | 1.55 | 1.56 | 1.555 | 1.657959 | 1.673743 | 0.99057
位置3 | 0.5893 | 1.57 | 1.56 | 1.565 | 1.668621 | 1.684506
位置4 | 0.5893 | 1.6 | 1.6 | 1.6 | 1.705939 | 1.722179
位置5 | 0.5893 | 1.58 | 1.59 | 1.585 | 1.689945 | 1.706033
电阻率ρT平均值 |  | 1.679283 |  | 电阻率ρT不均匀度 |  | 0.02852615
硅片电阻率测试实验数据记录表
温度 | 21.7 | 样品厚度 (cm) | 0.04 | 样品直径 (cm) | 7.62
探针间距S (cm) | 0.1 | d/S | F(d/S) | S/D | F(S/D) | F_sp
F_T | 0.99057 | 0.4 | 0.9993 | 0.01312336 | 4.525339 | 1
方法一 | 直读法 | 测试电流 | 0.1811 | 直读电阻率 | 18.32
方法二 | 测试电流(mA) | 正向电压(mV) | 反向电压(mV) | 电压平均值 | 电阻率ρT （Ω*cm） | 电阻率ρ23 （Ω*cm）
测量1 | 0.8892 | 89.96 | 89.93 | 89.945 | 18.2972 | 18.47138
测量2 | 0.8828 | 89.58 | 89.86 | 89.72 | 18.38374 | 18.55875
测量3 | 0.8751 | 88.76 | 88.85 | 88.805 | 18.35637 | 18.53112
测量4 | 0.8605 | 87.1 | 87.15 | 87.125 | 18.31466 | 18.48901
测量5 | 0.794 | 80.5 | 80.6 | 80.55 | 18.35068 | 18.52537
电阻率ρT平均值 |  | 18.34053
扩散片方块电阻测试实验数据记录表
温度 | 23 | 样品结深 (mm) | 0.001 | 样品直径 (mm) | 75
探针间距S (mm) | 1 | d/S | F(d/S) | S/D | F(S/D) | F_sp
F_T | 0.99057 | 0.001 | 1 | 0.01333333 | 4.525133 | 1
方法一 | 直读法 | 测试电流 | 4.532 | 直读方块电阻 | 72.53
方法二 | 测试电流(mA) | 正向电压(mV) | 反向电压(mV) | 电压平均值 | 方块电阻（Ω*□）
测量1 | 4.915 | 78.23 | 78.72 | 78.475 | 72.25022
测量2 | 4.842 | 76.82 | 75.4 | 76.11 | 71.12926
方块电阻平均值 |  | 71.68974
FTO 玻璃方块电阻测试实验数据记录表
温度 | 23 | 薄膜厚度 (mm) | 0.000185 | 样品直径 (mm) | 60
探针间距S (mm) | 1 | d/S | F(d/S) | S/D | F(S/D) | F_sp
F_T | 0.99057 | 0.000185 | 1 | 0.01666667 | 4.521233 | 1
方法一 | 直读法 | 测试电流 | 4.532 | 直读方块电阻 | 7.37
方法二 | 测试电流(mA) | 正向电压(mV) | 反向电压(mV) | 电压平均值 | 方块电阻 （Ω*□）
测量1 | 4.853 | 7.9 | 7.9 | 7.9 | 7.359931
测量2 | 5.036 | 8.25 | 8.25 | 8.25 | 7.406707
方块电阻平均值 |  | 7.383319
ITO 玻璃方块电阻测试实验数据记录表
温度 | 23 | 薄膜厚度 (mm) | 0.0012 | 样品直径 (mm) | 60
探针间距S (mm) | 1 | d/S | F(d/S) | S/D | F(S/D) | F_sp
F_T | 0.99057 | 0.0012 | 1 | 0.01666667 | 4.521233 | 1
方法一 | 直读法 | 测试电流 | 4.532 | 直读方块电阻 | 2.2
方法二 | 测试电流(mA) | 正向电压(mV) | 反向电压(mV) | 电压平均值 | 方块电阻（Ω*□）
测量1 | 2.907 | 0.91 | 0.91 | 0.91 | 1.415316
测量2 | 3.339 | 1.04 | 1.04 | 1.04 | 1.408231
方块电阻平均值 |  | 1.411773
7