## Sheet1
谐振法 | 样品名称 |  | Q1 | C1(pF) | Q2 | C2(pF) | d(cm) | r^2(cm^2) | Cp(pF) | 相对介电常数 | 介质损耗因数 | 气温
| 1MHz | 印刷电路板 | 91 | 194.9 | 194 | 224.5 | 0.1599 | 3.61 | 6.271281 | 5.719929 | 0.03753436 | 23 | 红字为测量值；黑字为计算值。
|  | 聚四氟乙烯 | 191 | 210 | 192 | 220 | 0.0991 | 3.61 | 10.11885 | 1.988255 | 0.0003118994 | 湿度
|  | 石英玻璃 | 182 | 209.8 | 190 | 224.8 | 0.19 | 3.61 | 5.277778 | 3.842105 | 0.00262494 | 72%
| 10MHz | 印刷电路板 | 139 | 224.6 | 211 | 246.2 | 0.1599 | 3.61 | 6.271281 | 4.444273 | 0.02223772 | 签名
|  | 聚四氟乙烯 | 220 | 233.2 | 221 | 242 | 0.094 | 3.61 | 10.66785 | 1.824909 | 0.0002669421
|  | 石英玻璃 | 220 | 235 | 222 | 246.8 | 0.189 | 3.61 | 5.305703 | 3.224022 | 0.0006035262
变电纳法 | 样品名称 |  | D0(mm) | D1(mm) | D2(mm) | D3(mm) | D4(mm) | M1(mm) | M2(mm) | Cp(pF) | 相对介电常数 | 介质损耗因数
| 1MHz | 印刷电路板 | -0.01 | 1.628 | 1.638 | 0.289 | 0.299 | 11.851 | 7.743 | 6.121964 | 5.478261 | 0.002021068
|  | 聚四氟乙烯 | -0.01 | 0.942 | 0.952 | 0.501 | 0.511 | 8.324 | 7.821 | 10.53338 | 1.863014 | 0.0004229296
|  | 石英玻璃 | -0.01 | 1.898 | 1.908 | 0.753 | 0.763 | 8.799 | 8.32 | 5.255649 | 2.500655 | 0.0006013666