## Sheet1
有机玻璃样品的实验数据记录
记录次数 | Vt(mV) | 中心面热电势V(mV) | 每分钟温升热电势ΔV(mV) | 厚度d(mm)
1
2
3
4
5
6
7
8
9
10
11
12
13
14
15
16
17
18
19
20
黑橡胶样品的实验数据记录
记录次数 | Vt(mV) | 中心面热电势V(mV) | 每分钟温升热电势ΔV(mV) | 厚度d(mm)
1
2
3
4
5
6
7
8
9
10
11
12
13
14
15
16
17
18
19
20

## Sheet2
时间 | Vt | 时间 | V | ΔV |  | 时间 | Vt | 时间 | V | ΔV
s | mV | s | mV | mV |  | s | mV | s | mV | mV
10 | 0.019 | 40 | 0.05 |  |  | 10 | 0.023 | 40 | 0.054
70 | 0.05 | 100 | 0.053 | 0.003 |  | 70 | 0.072 | 100 | 0.064 | 0.01
130 | 0.116 | 160 | 0.062 | 0.009 |  | 130 | 0.089 | 160 | 0.083 | 0.009
190 | 0.136 | 220 | 0.079 | 0.017 |  | 190 | 0.095 | 220 | 0.105 | 0.023
250 | 0.147 | 280 | 0.098 | 0.022 |  | 250 | 0.097 | 280 | 0.128 | 0.023
310 | 0.153 | 340 | 0.12 | 0.023 |  | 310 | 0.097 | 340 | 0.151 | 0.023
370 | 0.157 | 400 | 0.143 | 0.022 |  | 370 | 0.097 | 400 | 0.174 | 0.023
430 | 0.159 | 460 | 0.165 | 0.024 |  | 430 | 0.097 | 460 | 0.197 | 0.023
490 | 0.16 | 520 | 0.189 | 0.024 |  | 490 | 0.096 | 520 | 0.22 | 0.023
550 | 0.161 | 580 | 0.213 | 0.023 |  | 550 | 0.095 | 580 | 0.243 | 0.023
610 | 0.161 | 640 | 0.236 | 0.023 |  | 610 | 0.094 | 640 | 0.266 | 0.023
670 | 0.162 | 700 | 0.259 | 0.023 |  | 670 | 0.093 | 700 | 0.289 | 0.023
730 | 0.162 | 760 | 0.282 | 0.023 |  | 730 | 0.092 | 760 | 0.311 | 0.023
790 | 0.162 | 820 | 0.306 | 0.024 |  | 790 | 0.09 | 820 | 0.332 | 0.021
850 | 0.162 | 880 | 0.33 | 0.024 |  | 850 | 0.089 | 880 | 0.355 | 0.023
910 | 0.162 | 940 | 0.353 | 0.023 |  | 910 | 0.088 | 940 | 0.376 | 0.023
970 | 0.162 | 1000 | 0.377 | 0.024 |  | 970 | 0.086 | 1000 | 0.398 | 0.023
1030 | 0.162 | 1060 | 0.4 | 0.023 |  | 1030 | 0.085 | 1060 | 0.419 | 0.021
1090 | 0.162 | 1120 | 0.423 | 0.023 |  | 1090 | 0.085 | 1120 | 0.439 | 0.02
1150 | 0.162 | 1180 | 0.446 | 0.023 |  | 1150 | 0.083 | 1180 | 0.461 | 0.023
[12 empty] | 0.3652617 |  | 0.5534041
[12 empty] | 1310 |  | 0.17
有机玻璃 | ΔT | 4.05 | dT/dt | 0.01 | ρ | 1196 | qf | 213.9037 | d | 0.01 | c | 1788.493 | k | 0.2640787
黑橡胶 | ΔT | 2.425 | dT/dt | 0.009583333 | ρ | 1374 | qf | 213.9037 | d | 0.01 | c | 1624.483 | k | 0.4410386
[12 empty] | 1190 |  | 0.426
[12 empty] | 0.3651114 |  | 0.03530199