## Sheet1
硅棒横截面上五个位置处的电阻率测试实验数据记录表
温度 | 19.8 | 样品厚度 (mm) | 2.5 | 样品直径 (mm) | 24 |  | 探针间距S (cm)
| 测试电流(mA) | 正向电压(mV) | 反向电压(mV) | 电压平均值 | 电阻率ρT （Ω*cm） | 电阻率ρ23 （Ω*cm） | 0.1
位置1 | 0.5893 | 1.51 | 1.52 | 1.515 | 1.615311 | 1.650803 | F_T
位置2 | 0.5893 | 1.51 | 1.53 | 1.52 | 1.620642 | 1.656251 | 0.9785
位置3 | 0.5893 | 1.52 | 1.53 | 1.525 | 1.625973 | 1.661699
位置4 | 0.5893 | 1.55 | 1.55 | 1.55 | 1.652628 | 1.68894
位置5 | 0.5893 | 1.56 | 1.58 | 1.57 | 1.673952 | 1.710733
电阻率ρT平均值 |  | 1.637701 |  | 电阻率ρT不均匀度 |  | 3.566%
硅片电阻率测试实验数据记录表
温度 | 19.8 | 样品厚度 (cm) | 0.018 | 样品直径 (cm) | 7.5
探针间距S (cm) | 0.1 | d/S | F(d/S) | S/D | F(S/D) | F_sp
F_T | 0.9785 | 0.18 | 1 | 0.01333333 | 4.5255 | 1
方法一 | 直读法 | 测试电流 | 0.0815 | 直读电阻率 | 1.59
方法二 | 测试电流(mA) | 正向电压(mV) | 反向电压(mV) | 电压平均值 | 电阻率ρT （Ω*cm） | 电阻率ρ23 （Ω*cm）
测量1 | 0.914 | 18.09 | 17.96 | 18.025 | 1.606453 | 1.641751
测量2 | 0.9 | 18.18 | 18.17 | 18.175 | 1.64501925 | 1.681164
测量3 | 0.89 | 18.43 | 18.25 | 18.34 | 1.678605 | 1.715488
测量4 | 0.88 | 17.32 | 17.24 | 17.28 | 1.599559 | 1.634705
测量5 | 0.87 | 18.02 | 17.84 | 17.93 | 1.678804 | 1.715692
电阻率ρT平均值 |  | 1.641688
扩散片方块电阻测试实验数据记录表
温度 | 19.8 | 样品结深 (cm) | 0.0001 | 样品直径 (cm) | 7.5
探针间距S (cm) | 0.1 | d/S | F(d/S) | S/D | F(S/D) | F_sp
F_T | 0.9785 | 0.001 | 1 | 0.01333333 | 4.5255 | 1
方法一 | 直读法 | 测试电流 | 4.532 | 直读方块电阻 | 76.38
方法二 | 测试电流(mA) | 正向电压(mV) | 反向电压(mV) | 电压平均值 | 方块电阻（Ω/□）
测量1 | 4.6 | 77.51 | 72.16 | 74.835 | 73.623
测量2 | 4.7 | 77.83 | 74.32 | 76.075 | 73.25051
方块电阻平均值 |  | 73.43676
FTO 玻璃方块电阻测试实验数据记录表
温度 | 19.8 | 薄膜厚度 (cm) | 1.85e-05 | 样品直径 (mm) | 6
探针间距S (cm) | 0.1 | d/S | F(d/S) | S/D | F(S/D) | F_sp
F_T | 0.9785 | 0.000185 | 1 | 0.01666667 | 4.5255 | 1
方法一 | 直读法 | 测试电流 | 4.532 | 直读方块电阻 | 7.24
方法二 | 测试电流(mA) | 正向电压(mV) | 反向电压(mV) | 电压平均值 | 方块电阻 （Ω/□）
测量1 | 4.6 | 7.35 | 7.34 | 7.345 | 7.226043
测量2 | 4.75 | 7.58 | 7.56 | 7.57 | 7.212218
方块电阻平均值 |  | 7.21913
ITO 玻璃方块电阻测试实验数据记录表
温度 | 19.8 | 薄膜厚度 (mm) | 0.0012 | 样品直径 (mm) | 60
探针间距S (mm) | 1 | d/S | F(d/S) | S/D | F(S/D) | F_sp
F_T | 0.9785 | 0.0012 | 1 | 0.01666667 | 4.5255 | 1
方法一 | 直读法 | 测试电流 | 4.532 | 直读方块电阻 | 1.38
方法二 | 测试电流(mA) | 正向电压(mV) | 反向电压(mV) | 电压平均值 | 方块电阻（Ω/□）
测量1 | 4.6 | 1.4 | 1.4 | 1.4 | 1.377326
测量2 | 4.874 | 1.48 | 1.49 | 1.485 | 1.37882
方块电阻平均值 |  | 1.378073