## Sheet1
硅棒横截面上五个位置处的电阻率测试实验数据记录表
温度 | 23 | 样品厚度 (mm) | 2.5 | 样品直径 (mm) | 24 |  | 探针间距S (cm)
| 测试电流(mA) | 正向电压(mV) | 反向电压(mV) | 电压平均值 | 电阻率ρT （Ω*cm） | 电阻率ρ23 （Ω*cm） | 0.1
位置1 | 0.5893 | 1.59 | 1.58 | 1.585 | 1.689945 | 1.689945 | F_T
位置2 | 0.5893 | 1.58 | 1.6 | 1.59 | 1.695277 | 1.695277 | 1
位置3 | 0.5893 | 1.58 | 1.58 | 1.58 | 1.684614 | 1.684614
位置4 | 0.5893 | 1.59 | 1.6 | 1.595 | 1.700608 | 1.700608
位置5 | 0.5893 | 1.57 | 1.59 | 1.58 | 1.684614 | 1.684614
电阻率ρT平均值 |  | 1.691012 |  | 电阻率ρT不均匀度 |  | 0.9449%
硅片电阻率测试实验数据记录表
温度 |  | 样品厚度 (cm) | 0.04 | 样品直径 (cm) | 7.62
探针间距S (cm) | 0.1 | d/S | F(d/S) | S/D | F(S/D) | F_sp
F_T | 1 | 0.4 | 0.9993 | 0.01312336 | 4.5254 | 1
方法一 | 直读法 | 测试电流 | 0.1811 | 直读电阻率 | 18.45
方法二 | 测试电流(mA) | 正向电压(mV) | 反向电压(mV) | 电压平均值 | 电阻率ρT （Ω*cm） | 电阻率ρ23 （Ω*cm）
测量1 | 0.6809 | 69.43 | 69.71 | 69.57 | 18.48211 | 18.48211
测量2 | 0.7559 | 77.34 | 77.35 | 77.345 | 18.50891 | 18.50891
测量3 | 0.8037 | 82.4 | 82.5 | 82.45 | 18.55708 | 18.55708
测量4 | 0.8177 | 83.81 | 83.76 | 83.785 | 18.53468 | 18.53468
测量5 | 0.6643 | 68.14 | 68.12 | 68.13 | 18.55184 | 18.55184
电阻率ρT平均值 |  | 18.52692
扩散片方块电阻测试实验数据记录表
温度 | 19.8 | 样品结深 (cm) | 0.0001 | 样品直径 (cm) | 7.5
探针间距S (cm) | 0.1 | d/S | F(d/S) | S/D | F(S/D) | F_sp
F_T | 1 | 0.001 | 1 | 0.01333333 | 4.5254 | 1
方法一 | 直读法 | 测试电流 | 4.532 | 直读方块电阻 | 70.02
方法二 | 测试电流(mA) | 正向电压(mV) | 反向电压(mV) | 电压平均值 | 方块电阻（Ω/□）
测量1 | 4.9 | 79.17 | 76.29 | 77.73 | 71.78762
测量2 | 5.011 | 80.46 | 78.17 | 79.315 | 71.62884
方块电阻平均值 |  | 71.70823
FTO 玻璃方块电阻测试实验数据记录表
温度 | 23 | 薄膜厚度 (cm) | 1.85e-05 | 样品直径 (mm) | 6
探针间距S (cm) | 0.1 | d/S | F(d/S) | S/D | F(S/D) | F_sp
F_T | 0.9785 | 0.000185 | 1 | 0.01666667 | 4.522 | 1
方法一 | 直读法 | 测试电流 | 4.532 | 直读方块电阻 | 7.62
方法二 | 测试电流(mA) | 正向电压(mV) | 反向电压(mV) | 电压平均值 | 方块电阻 （Ω/□）
测量1 | 4.944 | 8.32 | 8.32 | 8.32 | 7.609838
测量2 | 5.046 | 8.49 | 8.49 | 8.49 | 7.608359
方块电阻平均值 |  | 7.609099
ITO 玻璃方块电阻测试实验数据记录表
温度 | 19.8 | 薄膜厚度 (mm) | 0.0012 | 样品直径 (mm) | 60
探针间距S (mm) | 1 | d/S | F(d/S) | S/D | F(S/D) | F_sp
F_T | 0.9785 | 0.0012 | 1 | 0.01666667 | 4.522 | 1
方法一 | 直读法 | 测试电流 | 4.532 | 直读方块电阻 | 1.41
方法二 | 测试电流(mA) | 正向电压(mV) | 反向电压(mV) | 电压平均值 | 方块电阻（Ω/□）
测量1 | 4.862 | 1.51 | 1.51 | 1.51 | 1.404406
测量2 | 5.018 | 1.56 | 1.56 | 1.56 | 1.405803
方块电阻平均值 |  | 1.405104