## Sheet1
谐振法 | 样品名称 |  | Q1 | C1(pF) | Q2 | C2(pF) | d(cm) | r^2(cm^2) | Cp(pF) | 相对介电常数 | 介质损耗因数 | 气温
| 1MHz | 印刷电路板 | 136 | 199.8 | 198 | 226.2 | 0.167 | 3.61 | 6.004657 | 5.396587 | 0.01649875 | 16.8 | 红字为测量值；黑字为计算值。
|  | 聚四氟乙烯 | 199 | 212.22 | 200 | 224.2 | 0.0995 | 3.61 | 10.07817 | 2.188708 | 0.0002668574 | 湿度
|  | 石英玻璃 | 199 | 216.4 | 200 | 227.6 | 0.2105 | 3.61 | 4.76379 | 3.351069 | 0.0003657206 | 60%
| 10MHz | 印刷电路板 | 45 | 234.4 | 155 | 257.6 | 0.167 | 3.61 | 6.004657 | 4.863668 | 0.1423474 | 签名
|  | 聚四氟乙烯 | 192 | 244.8 | 195 | 254.8 | 0.098 | 3.61 | 10.23243 | 1.977285 | 0.001049631
|  | 石英玻璃 | 178 | 249.2 | 180 | 260.5 | 0.2095 | 3.61 | 4.786529 | 3.360792 | 0.001029415
变电纳法 | 样品名称 |  | D0(mm) | D1(mm) | D2(mm) | D3(mm) | D4(mm) | M1(mm) | M2(mm) | Cp(pF) | 相对介电常数 | 介质损耗因数
| 1MHz | 印刷电路板 | 0.01 | 1.645 | 1.635 | 0.289 | 0.279 | 13.758 | 8.334 | 0.6133197 | 5.860215 | 0.02490022
|  | 聚四氟乙烯 | 0.01 | 0.988 | 0.978 | 0.513 | 0.503 | 8.438 | 8.305 | 1.025335 | 1.944334 | 0.001100776
|  | 石英玻璃 | 0.01 | 2.072 | 2.062 | 0.61 | 0.6 | 8.544 | 8.51 | 0.4863132 | 3.436667 | 0.0003356676